## Tabelle1
name | C | Si | Mn | Cr | Mo | V | W
1.2379 | 1.53 | 0.3 | 0.35 | 12 | 0.8 | 0.8 | 0
1.2344 | 0.4 | 1 | 0 | 5.3 | 1.4 | 1 | 0
1.2343 | 0.38 | 1 | 0.4 | 5.3 | 1.2 | 0.4 | 0
1.3343 | 0.9 | 0.3 | 0.3 | 4 | 5 | 1.9 | 6.2